## a
Strain (N1) | 0.5% | Strain (N2) | 1% | Strain (N3) | 1.5% | Strain (N4) | 2%
0 | 0 | 0 | 0 | 0 | 0 | 0 | 0
0.5 | 14.1 | 0.5 | 15 | 0.5 | 15.5 | 0.5 | 17.3
1 | 29 | 1 | 31 | 1 | 31.9 | 1 | 33
1.5 | 44.5 | 1.5 | 46.5 | 1.5 | 45.5 | 1.5 | 47
2 | 56.5 | 1.8 | 55 | 1.7 | 49 | 1.7 | 48.7
2.3 | 63 | 2 | 56.8 | 2 | 53 | 2 | 47.5
2.4 | 66 | 2.1 | 57 | 2.2 | 52 | 2.1 | 46.3
2.5 | 62 | 2.3 | 56 | 2.4 | 51 | 2.2 | 45
|  | 2.4 | 58 | 2.55 | 60 | 2.5 | 43
|  | 2.5 | 64

## b
Strain (N1) | 0.5% | Strain (N2) | 1% | Strain (N3) | 1.5% | Strain (N4) | 2%
0 | 0 | 0 | 0 | 0 | 0 | 0 | 0
0.5 | 15 | 0.5 | 14 | 0.5 | 13 | 0.5 | 12
1 | 30 | 1 | 29 | 1 | 26 | 1 | 24
1.5 | 45 | 1.5 | 44 | 1.5 | 41.5 | 1.5 | 38.6
2 | 60 | 2 | 60.5 | 2 | 56.5 | 2 | 53.8
2.4 | 66 | 2.3 | 63.5 | 2.4 | 59.9 | 2.4 | 56.7
2.5 | 64 | 2.5 | 64 | 2.55 | 60 | 2.6 | 57
2.6 | 61 | 2.6 | 63 | 2.6 | 59.5 | 2.7 | 56
2.7 | 58 | 2.7 | 61 | 2.7 | 58 | 2.8 | 54
2.8 | 55 | 2.8 | 59 | 2.8 | 54 | 2.9 | 51
3 | 50 | 3 | 57 | 3 | 50 | 3 | 48

## c
Strain (N1) | 0.5% | Strain (N2) | 1% | Strain (N3) | 1.5% | Strain (N4) | 2%
0 | 0 | 0 | 0 | 0 | 0 | 0 | 0
0.5 | 12.6 | 0.5 | 13 | 0.5 | 14 | 0.5 | 15.7
1 | 29 | 1 | 30 | 1 | 32 | 1 | 33.4
1.5 | 46 | 1.5 | 47.5 | 1.5 | 49.5 | 1.5 | 50.5
2 | 63 | 2 | 64.5 | 2 | 64 | 2 | 63
2.215 | 70.4 | 2.4 | 75.3 | 2.5 | 71 | 2.5 | 69
2.317 | 74.5 | 2.58 | 76 | 2.7 | 72 | 2.7 | 70
2.5 | 80 | 2.7 | 74 | 2.8 | 71 | 2.8 | 69
2.6 | 78 | 2.8 | 72 | 2.9 | 69 | 2.9 | 67
2.7 | 75 | 3 | 68 | 3 | 66 | 3 | 65
2.8 | 72 | 3.2 | 62 | 3.2 | 60 | 3.2 | 60
3 | 68
3.2 | 63

## d
Strain (N1) | 0.5% | Strain (N2) | 1% | Strain (N3) | 1.5% | Strain (N4) | 2%
0 | 0 | 0 | 0 | 0 | 0 | 0 | 0
0.5 | 14.3 | 0.5 | 14 | 0.5 | 13 | 0.5 | 12
1 | 31 | 1 | 30 | 1 | 27 | 1 | 25.5
1.5 | 48 | 1.5 | 46 | 1.5 | 41.5 | 1.5 | 40
2 | 64 | 2 | 61 | 2 | 54.7 | 2 | 53.5
2.4 | 73.6 | 2.4 | 68 | 2.5 | 63 | 2.4 | 60
2.6 | 75 | 2.6 | 70 | 2.7 | 65 | 2.7 | 62.7
2.7 | 73 | 2.7 | 69 | 2.8 | 66 | 2.75 | 63
2.8 | 70 | 2.8 | 68 | 2.9 | 65 | 2.8 | 62
2.9 | 67 | 2.9 | 67 | 3 | 63 | 2.9 | 60
3 | 63 | 3 | 65 | 3.2 | 60 | 3 | 57

## e
Strain (N1) | 0.5% | Strain (N2) | 1% | Strain (N3) | 1.5% | Strain (N4) | 2%
0 | 0 | 0 | 0 | 0 | 0 | 0 | 0
0.5 | 13 | 0.5 | 12 | 0.5 | 10 | 0.5 | 10.5
1 | 27 | 1 | 25 | 1 | 23 | 1 | 23
1.5 | 43 | 1.5 | 40 | 1.5 | 37 | 1.5 | 36.5
2 | 58 | 2 | 54 | 2 | 48.5 | 2 | 45
2.4 | 68 | 2.4 | 63 | 2.5 | 60.6 | 2.244 | 46.7
2.5 | 70 | 2.6 | 64 | 2.6 | 61.5 | 2.4 | 47.6
2.6 | 68 | 2.7 | 63 | 2.66 | 62 | 2.5 | 48
2.7 | 65 | 2.8 | 61 | 2.7 | 61.3 | 2.6 | 48.8
2.8 | 62 | 2.9 | 59 | 2.8 | 59 | 2.69 | 49
3 | 58 | 3 | 55 | 2.9 | 57 | 2.75 | 47
|  |  |  | 3 | 54 | 2.8 | 45
[6 empty] | 2.9 | 42

## f
Strain (N1) | 0.5% | Strain (N2) | 1% | Strain (N3) | 1.5% | Strain (N4) | 2%
0 | 0 | 0 | 0 | 0 | 0 | 0 | 0
0.5 | 15 | 0.5 | 14.3 | 0.5 | 13 | 0.5 | 12
1 | 30 | 1 | 29 | 1 | 26 | 1 | 24
1.5 | 47.5 | 1.5 | 45 | 1.5 | 40 | 1.5 | 38
2 | 63 | 2 | 60 | 2 | 55 | 2 | 52
2.4 | 71.5 | 2.4 | 66 | 2.4 | 62 | 2.4 | 60
2.55 | 74 | 2.62 | 68 | 2.7 | 65 | 2.75 | 62.5
2.65 | 72 | 2.7 | 66 | 2.8 | 63 | 2.8 | 61
2.75 | 69 | 2.8 | 63 | 2.9 | 61 | 2.9 | 59
2.85 | 65 | 2.9 | 60 | 3 | 58 | 3 | 57
3 | 60 | 3 | 56 | 3.2 | 54 | 3.2 | 54